## DoE_D
Exp | Temperature | Massflow | Moleratio | Inletconc | Poutlet | yCO2 | yO2 | yCH4 | Pinlet
1 | 253.9 | 20 | 2 | 0.005 | 1.3062266 | 0.001106661 | 0.006008952 | 0.003823951 | 1.6619685
2 | 355.5 | 20 | 4 | 0.005 | 1.3017769 | 0.004950042 | 0.008078798 | 0 | 1.7553747
3 | 253.9 | 20 | 2 | 0.015 | 1.3062266 | 0.001749048 | 0.02607268 | 0.01285789 | 1.6530726
4 | 355.5 | 20 | 4 | 0.015 | 1.3062266 | 0.01488296 | 0.0283207 | 0 | 1.7598226
5 | 253.9 | 20 | 4 | 0.025 | 1.2884278 | 0.003729067 | 0.09595934 | 0.02156582 | 1.6619685
6 | 355.5 | 20 | 2 | 0.025 | 1.3062266 | 0.02261011 | 0.0008226033 | 0.002122104 | 1.7608226
7 | 253.9 | 30 | 4 | 0.005 | 1.3062266 | 0.0007903293 | 0.01789673 | 0.004020764 | 1.8087497
8 | 355.5 | 30 | 2 | 0.005 | 1.3062266 | 0.00419638 | 0 | 0 | 1.951083
9 | 253.9 | 30 | 4 | 0.015 | 1.3017769 | 0.001462548 | 0.05397931 | 0.01319818 | 1.8265414
10 | 355.5 | 30 | 2 | 0.015 | 1.3062266 | 0.01373959 | 0 | 0.001137532 | 1.9599788
11 | 253.9 | 30 | 2 | 0.025 | 1.3017769 | 0.001792556 | 0.04892961 | 0.02323063 | 1.8131976
12 | 355.5 | 30 | 4 | 0.025 | 1.3017769 | 0.02401219 | 0.04791258 | 0.0008537206 | 1.9777705
13 | 313.8 | 22.2548835 | 2.35108537 | 0.0242592531 | 1.2973272 | 0.01140406 | 0.03071366 | 0.01261737 | 1.8220934
14 | 325.861513 | 27.7065997 | 3.90319874 | 0.0219536261 | 1.2973272 | 0.01236509 | 0.05990574 | 0.009083142 | 1.9688747
15 | 327.140731 | 20.233 | 4 | 0.016867946 | 1.2973272 | 0.01268913 | 0.04028082 | 0.003990553 | 1.7998539
16 | 308.418816 | 22.1935847 | 2.07028817 | 0.013371552 | 1.3017769 | 0.006822317 | 0.01096917 | 0.006413936 | 1.8131976
17 | 281.246191 | 20.1643277 | 3.85460456 | 0.025 | 1.2839782 | 0.004450162 | 0.08632952 | 0.01989547 | 1.7286872
18 | 337.451136 | 28.1981945 | 2.00000062 | 0.025 | 1.2839782 | 0.01508557 | 0.01439344 | 0.009530956 | 1.9733226
19 | 281.261641 | 20.1357022 | 3.87726539 | 0.00768516647 | 1.2839782 | 0.002496224 | 0.02187162 | 0.005189564 | 1.7242393
20 | 308.420256 | 22.1972581 | 2.06692295 | 0.0133997497 | 1.2839782 | 0.005844256 | 0.01066127 | 0.007060007 | 1.7998539

## DoE_A
Exp | Temperature | Massflow | Moleratio | Inletconc | Poutlet | yCO2 | yO2 | yCH4 | Pinlet
1 | 253.9 | 20 | 2 | 0.005 | 1.3062266 | 0.001106661 | 0.006008952 | 0.003823951 | 1.6619685
2 | 355.5 | 20 | 4 | 0.005 | 1.3017769 | 0.004950042 | 0.008078798 | 0 | 1.7553747
3 | 253.9 | 20 | 2 | 0.015 | 1.3062266 | 0.001749048 | 0.02607268 | 0.01285789 | 1.6530726
4 | 355.5 | 20 | 4 | 0.015 | 1.3062266 | 0.01488296 | 0.0283207 | 0 | 1.7598226
5 | 253.9 | 20 | 4 | 0.025 | 1.2884278 | 0.003729067 | 0.09595934 | 0.02156582 | 1.6619685
6 | 355.5 | 20 | 2 | 0.025 | 1.3062266 | 0.02261011 | 0.0008226033 | 0.002122104 | 1.7608226
7 | 253.9 | 30 | 4 | 0.005 | 1.3062266 | 0.0007903293 | 0.01789673 | 0.004020764 | 1.8087497
8 | 355.5 | 30 | 2 | 0.005 | 1.3062266 | 0.00419638 | 0 | 0 | 1.951083
9 | 253.9 | 30 | 4 | 0.015 | 1.3017769 | 0.001462548 | 0.05397931 | 0.01319818 | 1.8265414
10 | 355.5 | 30 | 2 | 0.015 | 1.3062266 | 0.01373959 | 0 | 0.001137532 | 1.9599788
11 | 253.9 | 30 | 2 | 0.025 | 1.3017769 | 0.001792556 | 0.04892961 | 0.02323063 | 1.8131976
12 | 355.5 | 30 | 4 | 0.025 | 1.3017769 | 0.02401219 | 0.04791258 | 0.0008537206 | 1.9777705
13 | 313.8 | 22.2548835 | 2.35108537 | 0.0242592531 | 1.2973272 | 0.01140406 | 0.03071366 | 0.01261737 | 1.8220934
14 | 325.861513 | 27.7065997 | 3.90319874 | 0.0219536261 | 1.2973272 | 0.01236509 | 0.05990574 | 0.009083142 | 1.9688747
15 | 326.933397 | 21.580816 | 3.06644448 | 0.0136727517 | 1.2839782 | 0.009437227 | 0.01878392 | 0.004294667 | 1.8131976
16 | 336.568761 | 20.2831275 | 2 | 0.025 | 1.2839782 | 0.0179343 | 0.0071915 | 0.006372188 | 1.8043018
17 | 281.211836 | 20.1672345 | 3.88668824 | 0.00870140945 | 1.2839782 | 0.003318495 | 0.02386213 | 0.005416006 | 1.7242393
18 | 308.458592 | 22.0549544 | 2.03132434 | 0.02032799 | 1.2839782 | 0.008866997 | 0.01252004 | 0.01083357 | 1.7464789
19 | 345.253267 | 26.0219772 | 3.35092628 | 0.0145062642 | 1.2839782 | 0.0144179 | 0.008846671 | 0 | 1.9021559
20 | 300.358705 | 20.6399026 | 4 | 0.025 | 1.2839782 | 0.01007851 | 0.06957961 | 0.01406731 | 1.7420309

## ResultsM1
PE | Estimate1 | Estimate2 | CI1 | CI2 | tvalue1 | tvalue2 | ref. tvalue | chisquare | ref. chisquare | probability
1 | 6.66038171 | 9.03409001 | 0.09291694 | 0.50316419 | 71.6810271 | 17.95455687 | 1.697261 | 63.34259 | 48.60237 | 0.1082419 | 12FD
2 | 6.93801355 | 9.76604709 | 0.0542989 | 0.55873745 | 127.7745 | 17.47877664 | 1.697261 | 134.427 | 52.19232 | 3.611951e-11 | MD1
3 | 6.98338625 | 9.86395887 | 0.04561439 | 0.56419244 | 153.0961 | 17.48332345 | 1.697261 | 142.9563 | 55.75848 | 5.046731e-11 | MD2

## ResultsM2
PE | Estimate1 | Estimate2 | Estimate3 | Estimate4 | Estimate5 | Estimate6 | CI1 | CI2 | CI3 | CI4 | CI5 | CI6 | tvalue1 | tvalue2 | tvalue3 | tvalue4 | tvalue5 | tvalue6 | ref. tvalue | chisquare | ref. chisquare | probability
1 | 8.10783209 | 7.60396791 | 0.890965044 | 1.82150335 | 4.55422874 | 2.36359922e-06 | 0.92315259 | 8.42342299 | 2.60724112 | 23.34531082 | 0.54552461 | 0.25677888 | 8.78276484 | 0.902717093 | 0.341727137 | 0.0780243779 | 8.34834692 | 9.20480382e-06 | 1.697261 | 23.62767 | 43.77297 | 51.63895 | 12FD
2 | 8.15225985 | 8.02359721 | 1.0353313 | 2.90761545 | 4.4446219 | 3.21675987e-06 | 0.61882134 | 4.59385138 | 1.77961623 | 14.2340393 | 0.43356342 | 0.33796683 | 13.1738506 | 1.74659486 | 0.58177223 | 0.204271984 | 10.2513767 | 9.51797497e-06 | 1.697261 | 26.33379 | 47.39988 | 51.50981 | MD1
3 | 8.65910466 | 8.20894528 | 2.48365759 | 4.4502138 | 4.69586207 | 1.74607414e-06 | 0.25994905 | 1.89945118 | 1.11906248 | 8.96434772 | 0.54871607 | 0.13044288 | 33.3107766 | 4.32174586 | 2.21940922 | 0.496434759 | 8.55790884 | 1.33857378e-05 | 1.697261 | 54.80267 | 50.99846 | 6.831839 | MD2

## ResultsM3_D
PE | Estimate1 | Estimate2 | Estimate3 | Estimate4 | Estimate5 | Estimate6 | CI1 | CI2 | CI3 | CI4 | CI5 | CI6 | tvalue1 | tvalue2 | tvalue3 | tvalue4 | tvalue5 | tvalue6 | ref. tvalue | chisquare | ref. chisquare | probability
12 | 6.15975877 | 8.01985344 | 3.97705102 | 9.13513123 | 10.35581494 | 6.31557983 | 0.36662479 | 3.03637378 | 6.15052439 | 28.60127115 | 0.64525681 | 2.8504182 | 16.80126114 | 2.64126027 | 0.64661983 | 0.31939599 | 16.0491371 | 2.2156678 | 1.697261 | 24.75411 | 43.77297 | 48.25281
13 | 6.17863066 | 8.12847419 | 3.81479012 | 7.72944207 | 10.37358342 | 6.45766703 | 0.35474138 | 2.94623652 | 3.41048069 | 32.66838167 | 0.24483165 | 2.05389766 | 17.41728201 | 2.7589347 | 1.1185491 | 0.23660315 | 42.37027062 | 3.1441036 | 1.697261 | 27.40111 | 47.39988 | 48.49019
14 | 5.99084579 | 6.92941857 | 4.00169209 | 9.31087996 | 10.48063244 | 7.03641266 | 0.39557473 | 3.58675235 | 2.54409942 | 20.05069451 | 0.20444802 | 1.78588349 | 15.14466269 | 1.93194787 | 1.5729307 | 0.46436696 | 51.26306669 | 3.94001776 | 1.697261 | 39.51752 | 50.99846 | 93.16816
15 | 5.78896719 | 7.14639159 | 5.91408154 | 9.23994102 | 10.08691094 | 7.5360594 | 0.63374975 | 6.3144451 | 0.35886667 | 5.43707028 | 0.31289234 | 3.75705676 | 9.13446854 | 1.1317529 | 16.47988507 | 1.6994338 | 32.23764085 | 2.00584124 | 1.697261 | 81.7961 | 54.57223 | 79.96501
16 | 5.72770438 | 6.80689141 | 5.8902614 | 9.20042127 | 10.11801322 | 7.57389552 | 0.46870834 | 4.86675366 | 0.35420807 | 5.15823593 | 0.24589277 | 3.4552365 | 12.22018863 | 1.39865132 | 16.62938221 | 1.78363716 | 41.14807187 | 2.19200495 | 1.697261 | 84.12937 | 58.12404 | 77.02625
17 | 5.62944786 | 6.1414682 | 5.88510748 | 9.3770912 | 10.1821223 | 8.10371231 | 0.51489758 | 5.30207479 | 0.35224976 | 4.9372564 | 0.22899947 | 2.78885097 | 10.93314098 | 1.15831414 | 16.70720068 | 1.89925141 | 44.46351907 | 2.90575309 | 1.697261 | 90.4954 | 61.65623 | 75.30918
18 | 5.69476163 | 6.209674 | 5.82044989 | 9.40810675 | 10.21266223 | 8.01948676 | 0.46606346 | 4.80617341 | 0.31136195 | 4.6742958 | 0.18633289 | 2.30363603 | 12.21885444 | 1.29202038 | 18.69351685 | 2.01273243 | 54.80869214 | 3.48122996 | 1.697261 | 96.77192 | 65.17077 | 74.16811
19 | 5.69801418 | 6.23976575 | 5.84628187 | 9.50732017 | 10.19896518 | 7.99663401 | 0.44749325 | 4.52606929 | 0.26883886 | 3.65999788 | 0.18534277 | 2.00797046 | 12.73318455 | 1.37862798 | 21.7464166 | 2.59762997 | 55.02758474 | 3.98244604 | 1.697261 | 98.89153 | 68.66929 | 74.08388
20 | 5.77120548 | 6.71889825 | 5.87551073 | 9.513166 | 10.16622087 | 7.97915254 | 0.36273614 | 3.8139749 | 0.26778814 | 3.62367164 | 0.17716149 | 2.12193679 | 15.91020279 | 1.76165245 | 21.94089208 | 2.62528367 | 57.38392011 | 3.76031585 | 1.697261 | 105.9216 | 72.15322 | 79.67532

## ResultsM3_A
PE | Estimate1 | Estimate2 | Estimate3 | Estimate4 | Estimate5 | Estimate6 | CI1 | CI2 | CI3 | CI4 | CI5 | CI6 | tvalue1 | tvalue2 | tvalue3 | tvalue4 | tvalue5 | tvalue6 | ref. tvalue | chisquare | ref. chisquare | probability
12 | 6.15975877 | 8.01985344 | 3.97705102 | 9.13513123 | 10.35581494 | 6.31557983 | 0.36662479 | 3.03637378 | 6.15052439 | 28.60127115 | 0.64525681 | 2.8504182 | 16.80126114 | 2.64126027 | 0.64661983 | 0.31939599 | 16.0491371 | 2.2156678 | 1.697261 | 24.75411 | 43.77297 | 48.25281 | 12FD
13 | 6.17863066 | 8.12847419 | 3.81479012 | 7.72944207 | 10.37358342 | 6.45766703 | 0.35474138 | 2.94623652 | 3.41048069 | 32.66838167 | 0.24483165 | 2.05389766 | 17.41728201 | 2.7589347 | 1.1185491 | 0.23660315 | 42.37027062 | 3.1441036 | 1.697261 | 27.40111 | 47.39988 | 48.49019 | MD1
14 | 5.99084579 | 6.92941857 | 4.00169209 | 9.31087996 | 10.48063244 | 7.03641266 | 0.39557473 | 3.58675235 | 2.54409942 | 20.05069451 | 0.20444802 | 1.78588349 | 15.14466269 | 1.93194787 | 1.5729307 | 0.46436696 | 51.26306669 | 3.94001776 | 1.697261 | 39.51752 | 50.99846 | 93.16816 | MD2
15 | 5.99511293 | 7.77021714 | 5.90682918 | 9.23347376 | 10.00884723 | 7.37506637 | 0.50329536 | 4.77262724 | 0.41870195 | 5.68806442 | 0.30390666 | 4.44159052 | 11.91171908 | 1.62807962 | 14.1074796 | 1.62330682 | 32.93395134 | 1.66045617 | 1.697261 | 90.88328 | 54.57223 | 80.23134 | PP1
16 | 6.02416711 | 7.80018703 | 5.88483202 | 9.23641969 | 10.01679545 | 7.3425011 | 0.41937058 | 4.54430768 | 0.38381113 | 5.56302409 | 0.29543227 | 3.95355633 | 14.36478233 | 1.71647423 | 15.33262456 | 1.66032351 | 33.90555594 | 1.85718894 | 1.697261 | 100.3392 | 58.12404 | 81.38301 | PP2
17 | 6.02013376 | 7.64398602 | 5.7793773 | 8.98636868 | 10.08058036 | 7.37361506 | 0.40358306 | 4.32224836 | 0.35151892 | 4.69684128 | 0.24929795 | 2.87220083 | 14.9167157 | 1.76852077 | 16.44115583 | 1.91327919 | 40.43587304 | 2.56723519 | 1.697261 | 104.4692 | 61.65623 | 74.46971 | PP3
18 | 5.89841142 | 6.92411121 | 5.82132714 | 8.98566902 | 10.07709684 | 7.33297221 | 0.35045332 | 3.76961168 | 0.33059923 | 3.90187329 | 0.24743771 | 2.6958622 | 16.83080497 | 1.83682347 | 17.60841103 | 2.30291154 | 40.72579321 | 2.72008421 | 1.697261 | 134.7611 | 65.17077 | 73.38489 | PP4
19 | 5.95466616 | 6.88374893 | 5.51135191 | 9.54643839 | 10.21617301 | 7.13073374 | 0.31491643 | 3.2382285 | 0.33628396 | 3.74232574 | 0.17380323 | 1.99791934 | 18.90871887 | 2.12577616 | 16.38898257 | 2.55093732 | 58.78011041 | 3.5690799 | 1.697261 | 175.6223 | 68.66929 | 98.56427 | PP5
20 | 6.04782199 | 7.39681399 | 5.52498946 | 9.45386736 | 10.13989503 | 6.64432008 | 0.24808304 | 2.6727825 | 0.33790008 | 3.62072802 | 0.16647338 | 1.83654339 | 24.37821588 | 2.76745825 | 16.35095649 | 2.61104046 | 60.9100097 | 3.61783997 | 1.697261 | 201.3236 | 72.15322 | 100 | PP6